## Q(MO)
Metal | Formation Energy of the Most Stable Oxide of Supported Metal (with respect to gas metal atoms and oxygen molecules), Q(MO) (eV)
Co | -6.881
Ni | -6.961
Cu | -5.134
Ru | -9.445
Rh | -7.540
Pd | -4.793
Ag | -3.115
Ir | -9.796
Pt | -6.419
Au | -3.714

## Q(MM')
Metal/Oxide Systems | Formation Enthalpy of Mixing at Infinite Dilution of Unit Metal (in oxide) in the Supported Metal (with respect to gas metal atoms), Q(MM')(eV)
Pb/MgO | -3.964
Cu/MgO | -5.146
Ag/MgO | -4.732
Au/MgO | -6.137
Sn/MgO | -5.098
Ge/MgO | -6.073
Pd/MgO | -6.516
Pt/MgO | -8.315
Ni/MgO | -6.091
In/MgO | -4.348
Ga/MgO | -4.734
Al/MgO | -5.193
Mn/MgO | -4.133
Si/MgO | -6.780
Fe/MgO | -5.294
Co/MgO | -5.844
Cr/MgO | -4.932
Ti/MgO | -5.996
Bi/MgO | -4.141
Mg/MgO | -3.027
Sb/MgO | -4.877
V/MgO | -6.211
Rh/MgO | -7.750
Ir/MgO | -8.823
Zn/MgO | -3.145
Pb/Fe3O4 | -5.820
Cu/Fe3O4 | -7.614
Ag/Fe3O4 | -6.734
Au/Fe3O4 | -8.062
Sn/Fe3O4 | -7.242
Ge/Fe3O4 | -8.279
Pd/Fe3O4 | -8.675
Pt/Fe3O4 | -10.820
Ni/Fe3O4 | -9.189
In/Fe3O4 | -6.477
Ga/Fe3O4 | -7.207
Al/Fe3O4 | -7.908
Mn/Fe3O4 | -7.577
Si/Fe3O4 | -9.408
Fe/Fe3O4 | -8.603
Co/Fe3O4 | -9.114
Cr/Fe3O4 | -8.831
Ti/Fe3O4 | -9.877
Bi/Fe3O4 | -6.005
Mg/Fe3O4 | -5.484
Sb/Fe3O4 | -6.831
V/Fe3O4 | -10.165
Rh/Fe3O4 | -10.566
Ir/Fe3O4 | -11.838
Zn/Fe3O4 | -5.583
Pb/TiO2 | -7.055
Cu/TiO2 | -8.746
Ag/TiO2 | -7.932
Au/TiO2 | -9.913
Sn/TiO2 | -8.439
Ge/TiO2 | -9.713
Pd/TiO2 | -10.804
Pt/TiO2 | -12.990
Ni/TiO2 | -10.742
In/TiO2 | -7.511
Ga/TiO2 | -8.261
Al/TiO2 | -8.946
Mn/TiO2 | -8.452
Si/TiO2 | -10.809
Fe/TiO2 | -10.090
Co/TiO2 | -10.519
Cr/TiO2 | -9.653
Ti/TiO2 | -9.764
Bi/TiO2 | -7.288
Mg/TiO2 | -6.064
Sb/TiO2 | -8.255
V/TiO2 | -10.711
Rh/TiO2 | -12.396
Ir/TiO2 | -13.710
Zn/TiO2 | -6.593
Pb/Al2O3 | -6.256
Cu/Al2O3 | -7.078
Ag/Al2O3 | -6.433
Au/Al2O3 | -7.683
Sn/Al2O3 | -7.519
Ge/Al2O3 | -8.479
Pd/Al2O3 | -8.385
Pt/Al2O3 | -10.288
Ni/Al2O3 | -8.439
In/Al2O3 | -6.720
Ga/Al2O3 | -7.244
Al/Al2O3 | -6.758
Mn/Al2O3 | -6.777
Si/Al2O3 | -9.359
Fe/Al2O3 | -7.967
Co/Al2O3 | -8.291
Cr/Al2O3 | -7.748
Ti/Al2O3 | -8.921
Bi/Al2O3 | -6.496
Mg/Al2O3 | -5.132
Sb/Al2O3 | -7.252
V/Al2O3 | -9.112
Rh/Al2O3 | -9.925
Ir/Al2O3 | -11.052
Zn/Al2O3 | -5.472
Pb/CaO | -5.230
Cu/CaO | -5.873
Ag/CaO | -5.735
Au/CaO | -7.633
Sn/CaO | -6.198
Ge/CaO | -7.307
Pd/CaO | -8.151
Pt/CaO | -9.790
Ni/CaO | -6.820
In/CaO | -5.330
Ga/CaO | -5.562
Al/CaO | -5.886
Mn/CaO | -4.248
Si/CaO | -7.776
Fe/CaO | -5.402
Co/CaO | -6.381
Cr/CaO | -4.759
Ti/CaO | -5.563
Bi/CaO | -5.451
Mg/CaO | -3.520
Sb/CaO | -6.245
V/CaO | -5.852
Rh/CaO | -8.819
Ir/CaO | -9.810
Zn/CaO | -3.921
Pb/BeO | -5.078
Cu/BeO | -6.859
Ag/BeO | -6.170
Au/BeO | -7.489
Sn/BeO | -6.339
Ge/BeO | -7.328
Pd/BeO | -7.866
Pt/BeO | -9.930
Ni/BeO | -8.192
In/BeO | -5.615
Ga/BeO | -6.172
Al/BeO | -6.774
Mn/BeO | -6.386
Si/BeO | -8.295
Fe/BeO | -7.849
Co/BeO | -8.076
Cr/BeO | -7.586
Ti/BeO | -8.364
Bi/BeO | -5.231
Mg/BeO | -4.618
Sb/BeO | -5.980
V/BeO | -8.788
Rh/BeO | -9.629
Ir/BeO | -10.874
Zn/BeO | -4.635
Pb/UO2 | -7.737
Cu/UO2 | -9.355
Ag/UO2 | -8.566
Au/UO2 | -10.427
Sn/UO2 | -9.110
Ge/UO2 | -10.334
Pd/UO2 | -11.265
Pt/UO2 | -13.407
Ni/UO2 | -11.220
In/UO2 | -8.210
Ga/UO2 | -8.931
Al/UO2 | -9.599
Mn/UO2 | -9.043
Si/UO2 | -11.400
Fe/UO2 | -10.597
Co/UO2 | -11.008
Cr/UO2 | -10.201
Ti/UO2 | -10.877
Bi/UO2 | -7.966
Mg/UO2 | -6.802
Sb/UO2 | -8.902
V/UO2 | -11.322
Rh/UO2 | -12.847
Ir/UO2 | -14.129
Zn/UO2 | -7.262
Pb/ZrO2 | -8.487
Cu/ZrO2 | -10.439
Ag/ZrO2 | -9.729
Au/ZrO2 | -11.867
Sn/ZrO2 | -9.820
Ge/ZrO2 | -11.137
Pd/ZrO2 | -12.309
Pt/ZrO2 | -14.779
Ni/ZrO2 | -12.290
In/ZrO2 | -8.895
Ga/ZrO2 | -9.600
Al/ZrO2 | -10.245
Mn/ZrO2 | -9.787
Si/ZrO2 | -12.162
Fe/ZrO2 | -11.442
Co/ZrO2 | -12.006
Cr/ZrO2 | -10.910
Ti/ZrO2 | -11.345
Bi/ZrO2 | -8.695
Mg/ZrO2 | -7.577
Sb/ZrO2 | -9.678
V/ZrO2 | -11.898
Rh/ZrO2 | -14.053
Ir/ZrO2 | -15.351
Zn/ZrO2 | -8.022
Pb/Cr2O3 | -5.654
Cu/Cr2O3 | -7.437
Ag/Cr2O3 | -6.567
Au/Cr2O3 | -8.043
Sn/Cr2O3 | -7.064
Ge/Cr2O3 | -8.153
Pd/Cr2O3 | -8.710
Pt/Cr2O3 | -10.878
Ni/Cr2O3 | -9.124
In/Cr2O3 | -6.266
Ga/Cr2O3 | -6.998
Al/Cr2O3 | -7.698
Mn/Cr2O3 | -7.348
Si/Cr2O3 | -9.281
Fe/Cr2O3 | -8.837
Co/Cr2O3 | -9.020
Cr/Cr2O3 | -8.230
Ti/Cr2O3 | -9.506
Bi/Cr2O3 | -5.848
Mg/Cr2O3 | -5.180
Sb/Cr2O3 | -6.702
V/Cr2O3 | -9.868
Rh/Cr2O3 | -10.557
Ir/Cr2O3 | -11.849
Zn/Cr2O3 | -5.372
Pb/CoO | -6.143
Cu/CoO | -7.875
Ag/CoO | -7.036
Au/CoO | -8.190
Sn/CoO | -7.542
Ge/CoO | -8.507
Pd/CoO | -8.712
Pt/CoO | -10.791
Ni/CoO | -9.255
In/CoO | -6.816
Ga/CoO | -7.499
Al/CoO | -8.174
Mn/CoO | -7.795
Si/CoO | -9.589
Fe/CoO | -9.099
Co/CoO | -8.831
Cr/CoO | -8.995
Ti/CoO | -10.197
Bi/CoO | -6.320
Mg/CoO | -5.877
Sb/CoO | -7.099
V/CoO | -10.405
Rh/CoO | -10.592
Ir/CoO | -11.819
Zn/CoO | -5.880
Pb/NiO | -6.270
Cu/NiO | -7.991
Ag/NiO | -7.160
Au/NiO | -8.242
Sn/NiO | -7.666
Ge/NiO | -8.603
Pd/NiO | -8.732
Pt/NiO | -10.788
Ni/NiO | -8.934
In/NiO | -6.956
Ga/NiO | -7.627
Al/NiO | -8.296
Mn/NiO | -7.910
Si/NiO | -9.673
Fe/NiO | -9.170
Co/NiO | -9.252
Cr/NiO | -9.093
Ti/NiO | -10.367
Bi/NiO | -6.443
Mg/NiO | -6.047
Sb/NiO | -7.205
V/NiO | -10.539
Rh/NiO | -10.615
Ir/NiO | -11.826
Zn/NiO | -6.010
Pb/SiO2 | -7.565
Cu/SiO2 | -8.456
Ag/SiO2 | -7.751
Au/SiO2 | -8.821
Sn/SiO2 | -8.868
Ge/SiO2 | -9.773
Pd/SiO2 | -9.488
Pt/SiO2 | -11.402
Ni/SiO2 | -9.766
In/SiO2 | -8.103
Ga/SiO2 | -8.656
Al/SiO2 | -9.240
Mn/SiO2 | -8.321
Si/SiO2 | -9.453
Fe/SiO2 | -9.461
Co/SiO2 | -9.671
Cr/SiO2 | -9.336
Ti/SiO2 | -10.655
Bi/SiO2 | -7.797
Mg/SiO2 | -6.630
Sb/SiO2 | -8.528
V/SiO2 | -10.784
Rh/SiO2 | -11.155
Ir/SiO2 | -12.283
Zn/SiO2 | -6.882
Pb/Ti2O3 | -7.055
Cu/Ti2O3 | -8.746
Ag/Ti2O3 | -7.932
Au/Ti2O3 | -9.913
Sn/Ti2O3 | -8.439
Ge/Ti2O3 | -9.713
Pd/Ti2O3 | -10.804
Pt/Ti2O3 | -12.990
Ni/Ti2O3 | -10.742
In/Ti2O3 | -7.511
Ga/Ti2O3 | -8.261
Al/Ti2O3 | -8.946
Mn/Ti2O3 | -8.452
Si/Ti2O3 | -10.809
Fe/Ti2O3 | -10.090
Co/Ti2O3 | -10.519
Cr/Ti2O3 | -9.653
Ti/Ti2O3 | -9.764
Bi/Ti2O3 | -7.288
Mg/Ti2O3 | -6.064
Sb/Ti2O3 | -8.255
V/Ti2O3 | -10.711
Rh/Ti2O3 | -12.396
Ir/Ti2O3 | -13.710
Zn/Ti2O3 | -6.593
Pb/TiO | -7.055
Cu/TiO | -8.746
Ag/TiO | -7.932
Au/TiO | -9.913
Sn/TiO | -8.439
Ge/TiO | -9.713
Pd/TiO | -10.804
Pt/TiO | -12.990
Ni/TiO | -10.742
In/TiO | -7.511
Ga/TiO | -8.261
Al/TiO | -8.946
Mn/TiO | -8.452
Si/TiO | -10.809
Fe/TiO | -10.090
Co/TiO | -10.519
Cr/TiO | -9.653
Ti/TiO | -9.764
Bi/TiO | -7.288
Mg/TiO | -6.064
Sb/TiO | -8.255
V/TiO | -10.711
Rh/TiO | -12.396
Ir/TiO | -13.710
Zn/TiO | -6.593
Pb/Yb2O3 | -4.627
Cu/Yb2O3 | -5.916
Ag/Yb2O3 | -5.387
Au/Yb2O3 | -7.530
Sn/Yb2O3 | -5.863
Ge/Yb2O3 | -7.150
Pd/Yb2O3 | -8.368
Pt/Yb2O3 | -10.320
Ni/Yb2O3 | -7.560
In/Yb2O3 | -4.906
Ga/Yb2O3 | -5.481
Al/Yb2O3 | -6.022
Mn/Yb2O3 | -5.005
Si/Yb2O3 | -7.988
Fe/Yb2O3 | -6.437
Co/Yb2O3 | -7.198
Cr/Yb2O3 | -5.855
Ti/Yb2O3 | -6.500
Bi/Yb2O3 | -4.873
Mg/Yb2O3 | -3.218
Sb/Yb2O3 | -5.833
V/Yb2O3 | -6.907
Rh/Yb2O3 | -9.449
Ir/Yb2O3 | -10.620
Zn/Yb2O3 | -3.804
Pb/Y2O3 | -7.557
Cu/Y2O3 | -8.761
Ag/Y2O3 | -8.264
Au/Y2O3 | -10.444
Sn/Y2O3 | -8.783
Ge/Y2O3 | -10.079
Pd/Y2O3 | -11.304
Pt/Y2O3 | -13.225
Ni/Y2O3 | -10.378
In/Y2O3 | -7.814
Ga/Y2O3 | -8.375
Al/Y2O3 | -8.900
Mn/Y2O3 | -7.786
Si/Y2O3 | -10.888
Fe/Y2O3 | -9.182
Co/Y2O3 | -9.995
Cr/Y2O3 | -8.581
Ti/Y2O3 | -9.261
Bi/Y2O3 | -7.811
Mg/Y2O3 | -6.073
Sb/Y2O3 | -8.777
V/Y2O3 | -9.640
Rh/Y2O3 | -12.306
Ir/Y2O3 | -13.457
Zn/Y2O3 | -6.686
Pb/ZnO | -4.001
Cu/ZnO | -4.955
Ag/ZnO | -4.395
Au/ZnO | -5.536
Sn/ZnO | -5.207
Ge/ZnO | -6.106
Pd/ZnO | -6.037
Pt/ZnO | -7.886
Ni/ZnO | -6.055
In/ZnO | -4.467
Ga/ZnO | -4.916
Al/ZnO | -5.431
Mn/ZnO | -4.429
Si/ZnO | -6.916
Fe/ZnO | -5.569
Co/ZnO | -5.905
Cr/ZnO | -5.354
Ti/ZnO | -6.561
Bi/ZnO | -4.205
Mg/ZnO | -3.078
Sb/ZnO | -4.908
V/ZnO | -6.733
Rh/ZnO | -7.537
Ir/ZnO | -8.635
Zn/ZnO | -2.716
Pb/Gd2O3 | -7.278
Cu/Gd2O3 | -8.481
Ag/Gd2O3 | -7.984
Au/Gd2O3 | -10.165
Sn/Gd2O3 | -8.503
Ge/Gd2O3 | -9.799
Pd/Gd2O3 | -11.024
Pt/Gd2O3 | -12.945
Ni/Gd2O3 | -10.098
In/Gd2O3 | -7.535
Ga/Gd2O3 | -8.095
Al/Gd2O3 | -8.620
Mn/Gd2O3 | -7.506
Si/Gd2O3 | -10.608
Fe/Gd2O3 | -8.902
Co/Gd2O3 | -9.715
Cr/Gd2O3 | -8.301
Ti/Gd2O3 | -8.981
Bi/Gd2O3 | -7.531
Mg/Gd2O3 | -5.794
Sb/Gd2O3 | -8.498
V/Gd2O3 | -9.360
Rh/Gd2O3 | -12.027
Ir/Gd2O3 | -13.177
Zn/Gd2O3 | -6.406
Pb/Tb2O3 | -7.149
Cu/Tb2O3 | -8.394
Ag/Tb2O3 | -7.880
Au/Tb2O3 | -10.061
Sn/Tb2O3 | -8.382
Ge/Tb2O3 | -9.681
Pd/Tb2O3 | -10.921
Pt/Tb2O3 | -12.858
Ni/Tb2O3 | -10.035
In/Tb2O3 | -7.414
Ga/Tb2O3 | -7.985
Al/Tb2O3 | -8.519
Mn/Tb2O3 | -7.446
Si/Tb2O3 | -10.505
Fe/Tb2O3 | -8.861
Co/Tb2O3 | -9.657
Cr/Tb2O3 | -8.263
Ti/Tb2O3 | -8.924
Bi/Tb2O3 | -7.401
Mg/Tb2O3 | -5.690
Sb/Tb2O3 | -8.370
V/Tb2O3 | -9.316
Rh/Tb2O3 | -11.952
Ir/Tb2O3 | -13.112
Zn/Tb2O3 | -6.300
Pb/Dy2O3 | -6.111
Cu/Dy2O3 | -7.358
Ag/Dy2O3 | -6.844
Au/Dy2O3 | -9.011
Sn/Dy2O3 | -7.342
Ge/Dy2O3 | -8.636
Pd/Dy2O3 | -9.862
Pt/Dy2O3 | -11.799
Ni/Dy2O3 | -8.991
In/Dy2O3 | -6.379
Ga/Dy2O3 | -6.947
Al/Dy2O3 | -7.481
Mn/Dy2O3 | -6.414
Si/Dy2O3 | -9.460
Fe/Dy2O3 | -7.829
Co/Dy2O3 | -8.618
Cr/Dy2O3 | -7.236
Ti/Dy2O3 | -7.898
Bi/Dy2O3 | -6.361
Mg/Dy2O3 | -4.662
Sb/Dy2O3 | -7.326
V/Dy2O3 | -8.291
Rh/Dy2O3 | -10.902
Ir/Dy2O3 | -12.063
Zn/Dy2O3 | -5.264
Pb/Ho2O3 | -6.205
Cu/Ho2O3 | -7.446
Ag/Ho2O3 | -6.934
Au/Ho2O3 | -9.076
Sn/Ho2O3 | -7.435
Ge/Ho2O3 | -8.718
Pd/Ho2O3 | -9.915
Pt/Ho2O3 | -11.848
Ni/Ho2O3 | -9.060
In/Ho2O3 | -6.477
Ga/Ho2O3 | -7.041
Al/Ho2O3 | -7.573
Mn/Ho2O3 | -6.504
Si/Ho2O3 | -9.539
Fe/Ho2O3 | -7.910
Co/Ho2O3 | -8.691
Cr/Ho2O3 | -7.325
Ti/Ho2O3 | -8.003
Bi/Ho2O3 | -6.454
Mg/Ho2O3 | -4.772
Sb/Ho2O3 | -7.412
V/Ho2O3 | -8.389
Rh/Ho2O3 | -10.962
Ir/Ho2O3 | -12.120
Zn/Ho2O3 | -5.359
Pb/Er2O3 | -6.355
Cu/Er2O3 | -7.641
Ag/Er2O3 | -7.112
Au/Er2O3 | -9.278
Sn/Er2O3 | -7.594
Ge/Er2O3 | -8.890
Pd/Er2O3 | -10.129
Pt/Er2O3 | -12.081
Ni/Er2O3 | -9.297
In/Er2O3 | -6.631
Ga/Er2O3 | -7.210
Al/Er2O3 | -7.751
Mn/Er2O3 | -6.724
Si/Er2O3 | -9.728
Fe/Er2O3 | -8.157
Co/Er2O3 | -8.930
Cr/Er2O3 | -7.568
Ti/Er2O3 | -8.211
Bi/Er2O3 | -6.604
Mg/Er2O3 | -4.931
Sb/Er2O3 | -7.570
V/Er2O3 | -8.617
Rh/Er2O3 | -11.196
Ir/Er2O3 | -12.367
Zn/Er2O3 | -5.530
Pb/Tu2O3 | -5.462
Cu/Tu2O3 | -6.750
Ag/Tu2O3 | -6.221
Au/Tu2O3 | -8.372
Sn/Tu2O3 | -6.699
Ge/Tu2O3 | -7.989
Pd/Tu2O3 | -9.214
Pt/Tu2O3 | -11.166
Ni/Tu2O3 | -8.398
In/Tu2O3 | -5.740
Ga/Tu2O3 | -6.316
Al/Tu2O3 | -6.858
Mn/Tu2O3 | -5.837
Si/Tu2O3 | -8.827
Fe/Tu2O3 | -7.269
Co/Tu2O3 | -8.034
Cr/Tu2O3 | -6.685
Ti/Tu2O3 | -7.330
Bi/Tu2O3 | -5.709
Mg/Tu2O3 | -4.048
Sb/Tu2O3 | -6.671
V/Tu2O3 | -7.736
Rh/Tu2O3 | -10.291
Ir/Tu2O3 | -11.462
Zn/Tu2O3 | -4.639
Pb/Lu2O3 | -7.475
Cu/Lu2O3 | -8.807
Ag/Lu2O3 | -8.262
Au/Lu2O3 | -10.433
Sn/Lu2O3 | -8.721
Ge/Lu2O3 | -10.022
Pd/Lu2O3 | -11.285
Pt/Lu2O3 | -13.256
Ni/Lu2O3 | -10.494
In/Lu2O3 | -7.757
Ga/Lu2O3 | -8.347
Al/Lu2O3 | -8.898
Mn/Lu2O3 | -7.918
Si/Lu2O3 | -10.877
Fe/Lu2O3 | -9.377
Co/Lu2O3 | -10.133
Cr/Lu2O3 | -8.789
Ti/Lu2O3 | -9.401
Bi/Lu2O3 | -7.722
Mg/Lu2O3 | -6.072
Sb/Lu2O3 | -8.691
V/Lu2O3 | -9.827
Rh/Lu2O3 | -12.384
Ir/Lu2O3 | -13.567
Zn/Lu2O3 | -6.672
Pb/ThO2 | -9.194
Cu/ThO2 | -10.624
Ag/ThO2 | -10.027
Au/ThO2 | -12.342
Sn/ThO2 | -10.487
Ge/ThO2 | -11.855
Pd/ThO2 | -13.289
Pt/ThO2 | -15.308
Ni/ThO2 | -12.458
In/ThO2 | -9.485
Ga/ThO2 | -10.141
Al/ThO2 | -10.725
Mn/ThO2 | -9.796
Si/ThO2 | -12.764
Fe/ThO2 | -11.302
Co/ThO2 | -12.082
Cr/ThO2 | -10.688
Ti/ThO2 | -11.261
Bi/ThO2 | -9.451
Mg/ThO2 | -7.783
Sb/ThO2 | -10.476
V/ThO2 | -11.703
Rh/ThO2 | -14.383
Ir/ThO2 | -15.592
Zn/ThO2 | -8.456
Pb/CdO | -4.024
Cu/CdO | -4.648
Ag/CdO | -4.169
Au/CdO | -5.242
Sn/CdO | -5.199
Ge/CdO | -6.058
Pd/CdO | -5.759
Pt/CdO | -7.497
Ni/CdO | -5.571
In/CdO | -4.464
Ga/CdO | -4.853
Al/CdO | -5.320
Mn/CdO | -4.016
Si/CdO | -6.779
Fe/CdO | -4.982
Co/CdO | -5.395
Cr/CdO | -4.783
Ti/CdO | -6.228
Bi/CdO | -4.243
Mg/CdO | -2.970
Sb/CdO | -4.925
V/CdO | -6.255
Rh/CdO | -7.096
Ir/CdO | -8.116
Zn/CdO | -3.115
Pb/V2O5 | -7.085
Cu/V2O5 | -8.835
Ag/V2O5 | -7.985
Au/V2O5 | -9.679
Sn/V2O5 | -8.484
Ge/V2O5 | -9.652
Pd/V2O5 | -10.440
Pt/V2O5 | -12.622
Ni/V2O5 | -10.664
In/V2O5 | -7.631
Ga/V2O5 | -8.372
Al/V2O5 | -9.068
Mn/V2O5 | -8.663
Si/V2O5 | -10.771
Fe/V2O5 | -10.227
Co/V2O5 | -10.510
Cr/V2O5 | -9.910
Ti/V2O5 | -10.640
Bi/V2O5 | -7.295
Mg/V2O5 | -6.397
Sb/V2O5 | -8.196
V/V2O5 | -10.676
Rh/V2O5 | -12.187
Ir/V2O5 | -13.494
Zn/V2O5 | -6.731