## Sheet1
金属 | 条目 | MOF | 是否在外表面 | 合成方法 | 备注（混合金属） | 文献编号
Ag | 1 | [Ni(C10H26N6)](ClO4)2 | 1 | SI |  | 3
Ag | 2 | {[Ni(cyclam)]2[BPTC]}·2nH2O | 1 | SI | cyclam =1,4,8,11-tetraazacyclotetradecane | 4
Ag | 3 | C40H34N4Ni2O13S6（Ni） | 1 | SI |  | 9
Ag | 4 | MOF-508(Zn) | 1 | CVD |  | 15
Ag | 5 | Cu(BTC) | 1 | CVD |  | 15
Ag | 6 | MIL-68(In) | 1 | CVD |  | 15
Ag | 7 | ZIF-8(Zn) | 1 | SI |  | 32
Ag | 8 | MIL-101(Cr) | 1 | SI |  | 69
Ag | 9 | MOF-2(Zn) | 1 | SI |  | 108
Ag | 10 | ZIF-67(Co) | 1 | SI |  | 109
Ag | 11 | MOF-2(Zn) | 1 | SI |  | 110
Ag | 12 | Zr-fcu-MOF-BDC | 1 | SI |  | 131
Ag | 13 | Zr-fcu-MOF-NDC | 1 | SI |  | 131
Ag | 14 | Zr-fcu-MOF-NH2BDC | 1 | SI |  | 131
Ag | 15 | Y-fcu-MOF-NDC(Y) | 1 | SI |  | 131
Ag | 16 | [Zr6(TTFTB)2O8(OH2)8] | 1 | SI | TTFTB=tetrathiafulvalene tetrabenzoate | 144
Ag | 17 | NOTT-300(Al) | 1 | DSM |  | 183
Ag | 18 | [Zr6(Me-TTFTB)1.5O4(OH)4(C6H5COO)6] | 0 | SI | Me-TTFTB=tetrathiafulvalene tetramethylbenzoate | 184
Ag | 19 | UiO-66-NH2 | 0 | SI |  | 164
Ag | 20 | UiO-66-NH2 | 1 | Mechanical Mixing |  | 164
Ag | 21 | MIL-125-AC | 1 | SI | AC=acetylacetone | 187
Ag | 22 | SO3-NU-902 | 0 | SI |  | 195
Ag | 23 | NNU-28(Zr) | 1 | SI |  | 203
Ag | 24 | UiO-66 | 1 | SI-160℃ |  | 206
Ag | 25 | [Zr6(TTFTB)2O8(OH2)8](Zr) | 0 | SI | TTFTB = tetrathiafulvalene tetrabenzoate | 209
Ag | 26 | NU-1000(Zr) | 1 | SI |  | 211
Ag | 27 | Zr-DMBD | 1 | SI | H2DMBD=2,5-dimercaptoterephthalic acid | 212
Ag | 28 | UiO-66-SH | 1 | SI |  | 213
Ag | 29 | UiO-66 | 0 | SI |  | 231
Ag | 30 | UiO-66 | 1 | SI |  | 231
Ag | 31 | UiO-66 | 1 | SI |  | 235
Ag | 32 | MIL-101-SO3H(Cr) | 1 | SI |  | 237
Au | 33 | {[Ni(cyclam)]2[BPTC]}·2nH2O | 1 | SI | cyclam=1,4,8,11-tetraazacyclotetradecane | 4
Au | 34 | MIL-53(Al) | 1 | SG |  | 6
Au | 35 | ([Cu2-(pzdc)2(bpy)]n(CPL-2) | 1 | SG |  | 6
Au | 36 | ([Cu2-(pzdc)2(bpy)]n(CPL-2) | 1 | CVD |  | 6
Au | 37 | ED-MIL-101(Cr) | 1 | SI | ED=ethylenediamine | 12
Au | 38 | MIL-53(Al) | 1 | SG |  | 16
Au | 39 | MOF-5(Zn) | 1 | SG |  | 16
Au | 40 | ([Cu2-(pzdc)2(bpy)]n(CPL-2) | 1 | SG |  | 16
Au | 41 | ZIF-8 | 1 | SG |  | 18
Au | 42 | MIL-101(Cr) | 1 | SI |  | 21
Au | 43 | MIL-101(Cr) | 1 | Mechanical Mixing |  | 21
Au | 44 | MIL-101(Cr) | 1 | DPSH | DPSH=Deposition-Precipitation with Sodium Hydroxide | 21
Au | 45 | ZIF-8(Zn) | 1 | CVD |  | 23
Au | 46 | ZIF-90(Zn) | 1 | CVD |  | 23
Au | 47 | Cd4(C19H6F6O8)2(H2O)2·H2O | 0 | SG | [Cd2(L)(H2O)]·0.5H2O，L=4,4’-(hexafluoroisopropylidene)diphthalate | 29
Au | 48 | ZIF-8(Zn) | 1 | SI |  | 32
Au | 49 | MOF-5(Zn) | 1 | CVD |  | 33
Au | 50 | IRMOF-3(Zn) | 1 | SI |  | 43
Au | 51 | MIL-101-NH2(Cr) | 1 | SI |  | 58
Au | 52 | PMA-MIL-101(Cr) | 1 | SI | PMA=phenylene-mono(oxamate) | 58
Au | 53 | MIL-100(Fe) | 1 | SI |  | 78
Au | 54 | MIL-125(Ti) | 1 | SI |  | 79
Au | 55 | MOF-3（Zn） | 1 | SI |  | 80
Au | 56 | MOF-A（Zn） | 1 | SI |  | 80
Au | 57 | C96H54Cu3F18N6O18(Cu-MOF) | 1 | SI |  | 93
Au | 58 | ZIF-8(Zn) | 1 | Electrodeposition |  | 113
Au | 59 | MIL-125 | 1 | SI |  | 125
Au | 60 | MIL-125-NH2 | 1 | SI |  | 125
Au | 61 | MOF-808 | 1 | SI |  | 141
Au | 62 | MIL-101(Fe) | 1 | SI |  | 142
Au | 63 | ZIF-67(Co) | 1 | SI |  | 143
Au | 64 | [Zr6(TTFTB)2O8(OH2)8] | 1 | SI | TTFTB=tetrathiafulvalene tetrabenzoate | 144
Au | 65 | ZIF-67(Co) | 1 | SI |  | 118
Au | 66 | ZIF-8(Zn) | 1 | SI |  | 118
Au | 67 | MOF-5(Zn) | 1 | CVD | Before Reaction | 1
Au | 68 | La-ZIF-90 | 1 | SI | La-ZIF-90=An imine-modified MOF ZIF-90 named La-ZIF-90 with a locking effect | 151
Au | 69 | UiO-66-NH2 | 0 | Bottle-around-ship |  | 150 | 文献说是0
Au | 70 | [Zr6(Me-TTFTB)1.5O4(OH)4(C6H5COO)6] | 1 | SI | Me-TTFTB=tetrathiafulvalene tetramethylbenzoate | 184
Au | 71 | UiO-66-NH2 | 1 | Mechanical Mixing |  | 157
Au | 72 | UiO-66 | 0 | Bottle-around-ship |  | 139
Au | 73 | UiO-66 | 1 | Mechanical Mixing |  | 139
Au | 74 | ZIF-8(Zn) | 0 | Bottle-around-ship |  | 185
Au | 75 | ZIF-8(Zn) | 1 | Mechanical Mixing |  | 185
Au | 76 | NU-1000-Acetylene(Zr) | 1 | SI |  | 194
Au | 77 | UiO-66 | 0 | Bottle-around-ship |  | 205 | 文献说是0
Au | 78 | UiO-66 | 1 | Mechanical Mixing |  | 214
Au | 79 | UiO-66-NH2 | 1 | Mechanical Mixing |  | 214
Au | 80 | UiO-66 | 1 | SI |  | 219
Au | 81 | MIL-101(Cr) | 1 | SI |  | 233
Au | 82 | MIL-101(Cr) | 1 | SI |  | 240
Pd | 83 | MOF-177(Zn) | 0 | CVD |  | 11
Pd | 84 | ED-MIL-101(Cr) | 1 | SI | ED=ethylenediamine | 12
Pd | 85 | [{[Ni(cyclam)]2(mtb)}n]·8nH2O·4nDMF | 1 | SI | MTB=methanetetrabenzoate | 13
Pd | 86 | MIL-101(Cr) | 1 | SI |  | 19
Pd | 87 | [Zn3(ntb)2(EtOH)2] | 1 | SI |  | 20
Pd | 88 | MIL-100(Al) | 1 | SI |  | 25
Pd | 89 | MIL-101(Cr) | 1 | Incipient wetness impregnation |  | 26
Pd | 90 | MIL-101(Cr) | 1 | SI |  | 27
Pd | 91 | MOF-5(Zn) | 1 | SI |  | 28
Pd | 92 | MIL-101(Cr) | 0 | SI |  | 31
Pd | 93 | MIL-53-NH2(Al) | 1 | SI |  | 35
Pd | 94 | MIL-101(Cr) | 1 | CVD |  | 36
Pd | 95 | MIL-101(Cr) | 1 | SI |  | 37
Pd | 96 | MIL-101(Cr) | 1 | SI |  | 40
Pd | 97 | MIL-53(Al) | 1 | SI |  | 49
Pd | 98 | MIL-101-NH2(Cr) | 1 | SI |  | 50
Pd | 99 | MOF-5(Zn) | 1 | CVD |  | 51
Pd | 100 | MOF-5(Zn) | 1 | SI |  | 52
Pd | 101 | [Tm(μ2-L)(μ4-L)0.5(H2O)2]·3H2O (Tm-MOF) | 1 | SI |  | 53
Pd | 102 | ZIF-8(Zn) | 1 | SI |  | 53
Pd | 103 | {[Zn(Himdc)(bipy)0.5].DMF} | 1 | SI |  | 54
Pd | 104 | Zr6(μ3-O)4(μ3-OH)4(bpdc)5.94(L1)0.06 | 1 | SI | H2L1 were synthesized by treating [Ir(ppy)2Cl]2 with diethyl(2,2′-bipyridine)-5,5′-dicarboxylate(Et2L1) | 55
Pd | 105 | Zr6(μ3-O)4(μ3-OH)4(L2)6·64DMF | 1 | SI | H2L2 were synthesized by treating [Ir(ppy)2Cl]2 with dimethyl (2,2′-bipyridine)-5,5′-dibenzoate (Me2L2) | 55
Pd | 106 | PMA-MIL-101(Cr) | 1 | SI | PMA=phenylene-mono(oxamate) | 58
Pd | 107 | MIL-101-NH2(Cr) | 1 | SI |  | 61
Pd | 108 | MIL-101(Cr) | 1 | SI |  | 62
Pd | 109 | MIL-101(Cr) | 1 | CVD |  | 63
Pd | 110 | MIL-101(Al) | 1 | SI |  | 72
Pd | 111 | MIL-101-NH2(Al) | 1 | SI |  | 72
Pd | 112 | MIL-53(Al) | 1 | SI |  | 72
Pd | 113 | MIL-53-NH2(Al) | 1 | SI |  | 72
Pd | 114 | UiO-67-bpydc | 1 | One-pot synthesis |  | 74
Pd | 115 | UiO-67-bpdc | 1 | One-pot synthesis |  | 74
Pd | 116 | MIL-100(Fe) | 1 | SI |  | 78
Pd | 117 | MIL-125(Ti) | 1 | SI |  | 79
Pd | 118 | C96H54Cu3F18N6O18(Cu-MOF) | 1 | SI |  | 81
Pd | 119 | MIL-88B-NH2 (Fe) | 1 | SI |  | 82
Pd | 120 | MIL-101-NH2(Cr) | 1 | SI |  | 83
Pd | 121 | MIL-101(Cr) | 1 | DSM |  | 84
Pd | 122 | SO3H-MIL-101(Cr) | 1 | SI |  | 85
Pd | 123 | UiO-66 | 1 | SI | AR | 90
Pd | 124 | UiO-66-NH2 | 1 | SI | AR | 90
Pd | 125 | UiO-66-OMe | 1 | SI | AR | 90
Pd | 126 | UiO-66-NH2 | 0 | DSM |  | 91
Pd | 127 | UiO-66 | 1 | SI |  | 96
Pd | 128 | UiO-68-NH2 | 1 | SI-70℃加热 |  | 97
Pd | 129 | ZIF-8 | 1 | SI |  | 98
Pd | 130 | Zn(pip)(dpb)(Zn,MOF-3) | 1 | SI | H2pip=5-(prop-2-yn-1-yloxy)isophthalic acid;dpb=1,4-di(pyridin-4-yl)benzene | 99
Pd | 131 | [Zn(pip)(bpy)](Zn，MOF-1) | 1 | SI | H2pip=5-(prop-2-yn-1-yloxy)isophthalic acid;bpy=4,4′-bipyridine | 99
Pd | 132 | [Cd(pip) (bpe)](Cd，MOF-2) | 1 | SI | H2pip=5-(prop-2-yn-1-yloxy)isophthalic acid;bpe=1,2-di(pyridin-4-yl)ethane | 99
Pd | 133 | [Zn(bip)(dpb)](Zn,MOF-A) | 1 | SI | bip = 5-(benzyloxy)-isophthalate;dpb=1,4-di(pyridin-4-yl)benzene | 99
Pd | 134 | PCN-224(Zr) | 1 | SI |  | 107
Pd | 135 | ZIF-67(Co) | 1 | SI |  | 118
Pd | 136 | ZIF-67(Zn) | 1 | SI |  | 118
Pd | 137 | ZIF-8(Zn) | 1 | SG |  | 122
Pd | 138 | HKUST-1-R(Cu) | 1 | SI |  | 123
Pd | 139 | MIL-101-NH2(Cr) | 1 | SI |  | 124
Pd | 140 | UiO-66-NH2 | 0 | DSM |  | 134-1
Pd | 141 | UiO-66 | 0 | DSM |  | 134-1
Pd | 142 | UiO-66-OMe | 0 | DSM |  | 134-1
Pd | 143 | UiO-66-2OH | 0 | DSM |  | 134-1
Pd | 144 | MIL-101-Fx | 0 | DSM | x=3, 5, 7, 11, 15 | 136
Pd | 145 | [Zr6(TTFTB)2O8(OH2)8] | 1 | SI | TTFTB=tetrathiafulvalene tetrabenzoate | 144
Pd | 146 | ZIF-8(Zn) | 1 | CVD |  | 145
Pd | 147 | UiO-66 | 1 | One-pot synthesis |  | 149
Pd | 148 | UiO-66-NH2 | 1 | One-pot synthesis |  | 149
Pd | 149 | UiO-66-NH2 | 0 | One-pot synthesis |  | 149
Pd | 150 | MIL-101(Cr) | 1 | SI |  | 73
Pd | 151 | MOF-5(Zn) | 1 | CVD | Before Reaction | 1
Pd | 152 | DUT-67(Zr) | 1 | SI |  | 177
Pd | 153 | UiO-67 | 1 | One-pot synthesis |  | 179
Pd | 154 | [Zr6(Me-TTFTB)1.5O4(OH)4(C6H5COO)6] | 0 | SI | Me-TTFTB=tetrathiafulvalene tetramethylbenzoate | 184
Pd | 155 | UiO-66-NH2 | 1 | Mechanical Mixing |  | 157
Pd | 156 | MIL-101(Cr) | 0 | DSM |  | 166
Pd | 157 | MIL-101(Cr) | 1 | SI |  | 166
Pd | 158 | MIL-101(Cr) | 1 | DSM |  | 77
Pd | 159 | ZIF-8(Zn) | 0 | Bottle-around-ship |  | 156 | 文献说是0
Pd | 160 | MIL-101(Cr) | 0 | DSM |  | 168
Pd | 161 | MOF-5(Zn) | 1 | CVD |  | 189
Pd | 162 | MOF-5(Zn) | 1 | SI |  | 189
Pd | 163 | UiO-66 | 1 | SI |  | 192
Pd | 164 | UiO-66 | 1 | One-pot synthesis |  | 192
Pd | 165 | UiO-66 | 1 | DSM |  | 196
Pd | 166 | UiO-66-NH2 | 0 | DSM |  | 197
Pd | 167 | UiO-66-NH2 | 1 | DSM |  | 198
Pd | 168 | PCN-222(Zr) | 1 | DSM |  | 200
Pd | 169 | ZIF-8(Zn) | 1 | arc plasma deposition (APD) |  | 210
Pd | 170 | NHC−MIL-101(Cr) | 1 | SI-100℃加热 |  | 217
Pd | 171 | UiO-66 | 0 | SI |  | 232
Pd | 172 | UiO-66 | 1 | SI |  | 232
Pd | 173 | UiO-66 | 1 | SI |  | 232
Pd | 174 | UiO-66 | 1 | SI+在持续搅拌条件下于383 K缓慢蒸发乙酰丙酮溶剂 |  | 239
Pd | 175 | UiO-66 | 1 | SI |  | 239
Pd | 176 | MIL-101-NH2 | 0 | DSM | 反应后粒径保持很小 | 136
Pd | 177 | UiO-66 | 0 | DSM |  | 175
Pd | 178 | UiO-66 | 1 | Bottle-around-ship |  | 175
Ir | 179 | ZIF-8(Zn) | 1 | CVD |  | 44
Ir | 180 | MIL-101(Cr) | 1 | CVD |  | 118-1
Ir | 181 | UiO-66 | 0 | Bottle-around-ship |  | 222 | 文献说是0
Ir | 182 | UiO-66 | 1 | Bottle-around-ship |  | 222
Ir | 183 | UiO-66 | 1 | Mechanical Mixing |  | 222
Pt | 184 | ED-MIL-101(Cr) | 1 | SI | ED=ethylenediamine | 12
Pt | 185 | MOF-177(Zn) | 1 | CVD |  | 14
Pt | 186 | MIL-101(Cr) | 0 | DSM |  | 42
Pt | 187 | Zr6(μ3-O)4(μ3-OH)4(bpdc)5.94(L1)0.06 (UiO-67-1) | 0 | SI | The [Ir(ppy)2(bpy)]Cl-derived dicarboxylic acids H2L1 was synthesized by treating [Ir(ppy)2Cl]2 with diethyl (2,2′-bipyridine)-5,5′-dicarboxylate (Et2L1) | 55 | 汪老师的文章，从TEM图判断为0
Pt | 188 | Zr6(μ3-O)4(μ3-OH)4(L2)6·64DMF (UiO-67-2) | 0 | SI | The [Ir(ppy)2(bpy)]Cl-derived dicarboxylic acids H2L2 was synthesized by treating [Ir(ppy)2Cl]2 with dimethyl (2,2′-bipyridine)-5,5′-dibenzoate (Me2L2) | 55 | 汪老师的文章，从TEM图判断为0
Pt | 189 | MIL-101(Cr) | 1 | SI |  | 60
Pt | 190 | MIL-101(Cr) | 0 | DSM | AR | 64
Pt | 191 | UiO-66-NH2(Zr) | 0 | SI |  | 65
Pt | 192 | MIL-101-NH2(Cr) | 1 | SI |  | 75
Pt | 193 | DUT-5(Al) | 1 | One-pot synthesis |  | 87
Pt | 194 | ZIF-8(Zn) | 0 | Bottle-around-ship |  | 89-1 | 文献说是0
Pt | 195 | MIL-101(Cr) | 1 | Mechanical Mixing |  | 100
Pt | 196 | MIL-101(Fe) | 1 | Mechanical Mixing |  | 100
Pt | 197 | MOF-525(Zr) | 1 | Mechanical Mixing |  | 100
Pt | 198 | MOF-74(Co) | 1 | Mechanical Mixing |  | 100
Pt | 199 | UiO-66 | 1 | Mechanical Mixing |  | 100
Pt | 200 | UiO-67 | 0 | Mechanical Mixing |  | 100
Pt | 201 | UiO-67 | 1 | SI |  | 104
Pt | 202 | PCN-777(Zr) | 1 | SI |  | 115
Pt | 203 | MOF-808 | 1 | SI |  | 115
Pt | 204 | UiO-66 | 1 | One-pot synthesis |  | 116
Pt | 205 | UiO-67 | 1 | One-pot synthesis |  | 116
Pt | 206 | UiO-68 | 1 | One-pot synthesis |  | 116
Pt | 207 | NU-901(Zr) | 1 | Bottle-around-ship |  | 117
Pt | 208 | NU-901(Zr) | 1 | Mechanical Mixing |  | 117
Pt | 209 | ZIF-67(Co) | 1 | SI |  | 118
Pt | 210 | ZIF-67(Zn) | 1 | SI |  | 118
Pt | 211 | MIL-125 | 1 | SI |  | 125
Pt | 212 | MIL-125-NH2 | 1 | SI |  | 125
Pt | 213 | UiO-66 | 1 | One-pot synthesis |  | 128
Pt | 214 | UiO-67 | 1 | SI |  | 133
Pt | 215 | UiO-67 | 1 | SI |  | 134
Pt | 216 | UiO-66-NH2 | 1 | One-pot synthesis |  | 138
Pt | 217 | MIL-101(Fe) | 1 | Bottle-around-ship |  | 146
Pt | 218 | UiO-66 | 1 | SI |  | 147
Pt | 219 | Fe-MOf | 1 | SI |  | 153
Pt | 220 | MIL-100(Fe) | 1 | SI |  | 78
Pt | 221 | MIL-125(Ti) | 1 | SI |  | 79
Pt | 222 | MIL-101(Cr) | 1 | CVD |  | 101
Pt | 223 | ZIF-8(Zn) | 1 | SG |  | 122
Pt | 224 | UiO-66 | 0 | Bottle-around-ship |  | 180
Pt | 225 | UiO-66-NH2 | 1 | Mechanical Mixing |  | 157
Pt | 226 | UiO-66-NH2 | 0 | Bottle-around-ship |  | 159 | 文献说是0
Pt | 227 | UiO-66 | 0 | Bottle-around-ship |  | 186 | 文献说是0
Pt | 228 | MOF-801 | 0 | Bottle-around-ship |  | 186 | 文献说是0
Pt | 229 | UiO-66 | 0 | Bottle-around-ship |  | 188 | 文献说是0
Pt | 230 | UiO-66-NH2 | 0 | Bottle-around-ship |  | 130 | 文献说是0
Pt | 231 | UiO-66 | 1 | Mechanical Mixing |  | 206
Pt | 232 | UiO-68-NH2 | 0 | Bottle-around-ship |  | 207
Pt | 233 | UiO-68-NH2 | 1 | Mechanical Mixing |  | 207
Pt | 234 | UiO-66-NH2 | 1 | One-pot synthesis |  | 208
Pt | 235 | ZIF-8(Zn) | 1 | arc plasma deposition (APD) |  | 210
Pt | 236 | UiO-66 | 1 | Mechanical Mixing |  | 214
Pt | 237 | UiO-66-NH2 | 1 | Mechanical Mixing |  | 214
Pt | 238 | UiO-66-NH-SH | 1 | SI |  | 215
Pt | 239 | UiO-66 | 1 | SI |  | 216
Pt | 240 | UiO-66 | 0 | SI |  | 216
Pt | 241 | UiO-66-F | 1 | SI |  | 216
Pt | 242 | UiO-66-NH2 | 1 | SI |  | 216
Pt | 243 | UiO-66-OH | 1 | SI |  | 216
Pt | 244 | UiO-66-SH | 1 | SI |  | 226
Pt | 245 | UiO-66-NH2 | 1 | SI |  | 234
Pt | 246 | ZIF-8(Zn) | 0 | Bottle-around-ship |  | 236
Pt | 247 | PCN-224 | 1 | Bottle-around-ship | no catalytic reaction | 132
Pt | 248 | UiO-66-NH2 | 1 | Bottle-around-ship |  | 155
Pt | 249 | UiO-66-NH2 | 1 | Mechanical Mixing |  | 155
Pt | 250 | MIL-101 | 0 | DSM |  | 126
Rh | 251 | ZIF-8(Zn) | 0 | SI | Before Reaction | 66
Rh | 252 | SO3H-MIL-101(Cr) | 1 | SI |  | 88
Cu | 253 | MOF-5(Zn) | 0 | CVD | Before Reaction | 1
Cu | 254 | MOF-177(Zn) | 0 | CVD |  | 11
Cu | 255 | MOF-5(Zn) | 1 | CVD |  | 10
Cu | 256 | NU-1000-NH2/PrSH(Zr) | 0 | SI |  | 193
Cu | 257 | UiO-66-NH2 | 0 | Bottle-around-ship |  | 204
Cu | 258 | MOF-801 | 0 | Bottle-around-ship |  | 204
Cu | 259 | UiO-66-NH2 | 0 | SI |  | 204
Cu | 260 | MOF-801 | 0 | SI |  | 204
Cu | 261 | 2Bn@UiO-67 | 0 | SI |  | 218
Cu | 262 | UiO-66 | 1 | SI |  | 221
Cu | 263 | UiO-66-NH2 | 1 | SI |  | 224
Cu | 264 | NU-1000-NH2 | 0 | SI |  | 225
Co | 265 | MIL-53(Al) | 1 | incipient wetness impregnation |  | 118-2
Co | 266 | UiO-66-NH2 | 0 | One-pot synthesis |  | 208
Ni | 267 | C384H192N48O96Tb16(MesMOF-1(Tb)） | 1 | CVD |  | 24
Ni | 268 | MOF-5(Zn) | 1 | SI |  | 45
Ni | 269 | ZIF-8(Zn) | 1 | CVD |  | 48
Ni | 270 | ZIF-8(Zn) | 1 | SI |  | 48
Ni | 271 | MIL-120(Al) | 1 | SI |  | 59
Ni | 272 | UiO-67 | 1 | One-pot synthesis |  | 179
Ni | 273 | UiO-66-NH2 | 0 | Bottle-around-ship |  | 159 | 文献说是0
Ni | 274 | MOF-545(Zr) | 1 | DSM |  | 201
Ni | 275 | MOF-545(Zr) | 1 | SI |  | 201
Ni | 276 | UiO-66 | 0 | SI |  | 220
Ru | 277 | MOF-5(Zn) | 0 | CVD | After Reaction | 7
Ru | 278 | La(1,3,5-BTC)·6(H2O) | 1 | SI-5 MPa CO2-200℃烧釜 |  | 41
Ru | 279 | MIL-101(Cr) | 1 | incipient wetness impregnation |  | 89
Ru | 280 | MIL-101(Fe) | 1 | Mechanical Mixing |  | 100
Ru | 281 | MIL-101(Cr) | 1 | CVD |  | 102
Ru | 282 | ZIF-8(Zn) | 0 | One-pot synthesis | After Reaction | 119
Ru | 283 | UiO-66 | 1 | SI |  | 147
Ru | 284 | MIL-101(Cr) | 1 | SI |  | 148
Ru | 285 | ZIF-8(Zn) | 1 | SG |  | 122
Ru | 286 | ZIF-8(Zn) | 1 | arc plasma deposition (APD) |  | 210
Ru | 287 | HKUST-1(Cu) | 0 | One-pot synthesis |  | 174
AgAu | 288 | ZIF-8(Zn) | 1 | SI | AgAu | 32
AgPd | 289 | UiO-66-NH2 | 1 | SI | AgPd | 92
AgPd | 290 | UiO-66-NH2 | 1 | SI | AgPd | 120
PdAg | 291 | UiO-66-NH2 | 0 | Bottle-around-ship | PdAg | 164
PtAg | 292 | UiO-66-NH2 | 0 | Bottle-around-ship | PtAg | 164
AuAg | 293 | UiO-66-NH2 | 0 | Bottle-around-ship | AuAg | 164
PdAg | 294 | MIL-101(Cr) | 0 | DSM | PdAg | 77
PdAg | 295 | ZIF-8(Zn) | 0 | Bottle-around-ship | PdAg | 161
AgPd | 296 | UiO-66-NH2 | 1 | SI | AgPd | 191
AgPd | 297 | UiO-66-NH2 | 1 | SI | AgPd | 228
AuPd | 298 | ED-MIL-101 | 1 | SI | AuPd | 34
AuNi | 299 | MIL-101(Cr) | 0 | DSM | AuNi | 57
AuNi | 300 | MIL-101(Cr) | 1 | DSM | AuNi | 57
AuNi | 301 | MIL-101(Cr) | 1 | DSM | AuNi | 57
AuPt | 302 | UiO-66 | 1 | Bottle-around-ship+SI | AuPt | 105
AuPd | 303 | UiO-66-NH2 | 1 | SI | AuPd | 178
AuPdCu | 304 | UiO-66 | 0 | SI | AuPdCu | 163
AuCo | 305 | MIL-101(Cr) | 0 | DSM | AuCo | 167
PtAu | 306 | UiO-66 | 1 | Bottle-around-ship+SI | PtAu | 188
PdAu | 307 | MIL-100(Fe) | 0 | DSM | PdAu | 106
PdAu | 308 | UiO-66-NH2 | 1 | DSM | PdAu | 199
AuCu | 309 | NU-1000(Zr) | 1 | SI | AuCu | 202
AuPd | 310 | UiO-66 | 0 | Bottle-around-ship | AuPd | 205 | 文献说是0
PtAu | 311 | UiO-66 | 1 | Bottle-around-ship+Mechanical Mixing | PtAu | 205
PtAuPd | 312 | UiO-66 | 1 | Bottle-around-ship+Mechanical Mixing | PtAuPd | 205
AuPt | 313 | UiO-66-NH2 | 0 | Bottle-around-ship | AuPt | 223 | 文献说是0
AuPt | 314 | UiO-66-NH2 | 1 | Mechanical Mixing | AuPt | 223
PdAu | 315 | UiO-66-NH2 | 0 | DSM | PdAu | 229
PdCu | 316 | MIL-101(Cr) | 1 | SI | PdCu | 19
NiPd | 317 | MIL-101(Cr) | 1 | CVD | NiPd | 47
PdCo | 318 | MIL-101(Cr) | 1 | DSM | PdCo | 71
PdCo | 319 | MIL-101(Cr) | 1 | SI | PdCo | 71
AgPd | 320 | MIL-125-NH2 | 1 | SI | AgPd | 140
AgPd | 321 | MIL-125-NH2-DPA | 1 | SI | AgPd, DPA=polydopamine | 140
PdAu | 322 | MIL-101-NH2(Cr) | 1 | SI | PdAu | 154
PdAu | 323 | MIL-101(Cr) | 1 | SI | PdAu | 154
PdNi | 324 | UiO-67 | 1 | One-pot synthesis | PdNi | 179
PdNi | 325 | UiO-67 | 1 | Mechanical Mixing | PdNi | 179
PdPt | 326 | UiO-66 | 0 | Bottle-around-ship | PdPt | 180
PdPt | 327 | UiO-66 | 1 | Bottle-around-ship | PdPt | 180
CuPd | 328 | ZIF-8(Zn) | 0 | Bottle-around-ship | CuPd | 158 | 文献说是0
PdCu | 329 | UiO-66 | 0 | DSM | PdCu | 160
PdCu | 330 | UiO-66 | 0 | Bottle-around-ship | PdCu | 160 | 文献说是0
PdCu | 331 | UiO-66 | 1 | Mechanical Mixing | PdCu | 160
NiPt | 332 | MIL-101(Cr) | 0 | SI | NiPt | 67
PtCo | 333 | UiO-66 | 1 | SI | PtCo | 181
PtCo | 334 | UiO-66 | 0 | One-pot synthesis | PtCo | 181
NiPt | 335 | ZIF-8(Zn) | 1 | SI | NiPt | 169
RuPt | 336 | Cu3(HHTP)2 | 0 | SI | RuPt | 137
PtCo | 337 | UiO-66-NH2 | 1 | One-pot synthesis | PtCo | 208
PtCo | 338 | UiO-66-NH2 | 1 | SI | PtCo | 208
NiPt | 339 | ZIF-8(Zn) | 1 | SI | NiPt | 238
RhRu | 340 | UiO-66-NH2 | 1 | SI | RhRu | 227
CuNi | 341 | MIL-101(Cr) | 1 | DSM | CuNi | 103
CuPd | 342 | MIL-101(Cr) | 0 | SI+ high-intensity ultrasound irradiation | CuPd | 129
CuCoNi | 343 | MIL-101(Cr) | 1 | DSM | CuCoNi | 182
CuCo | 344 | MIL-101(Cr) | 0 | DSM | CuCo | 171
CuCo | 345 | UiO-67-Pd(II)-L-Pro | 0 | Bottle-around-ship | CuCo | 230
RuPt | 346 | MOF-5(Zn) | 1 | CVD | RuPt | 190
NiRu | 347 | MIL-101(Cr) | 0 | DSM | NiRu | 173
PtCu | 348 | MIL-101 | 0 | DSM | PtCu | 126
PtCu | 349 | MIL-101 | 1 | SI | PtCu | 126