## Sheet1
MOF | M | 苯乙烯加氢产率 | 反应后是否有pxrd信号 | 反应后MOF表面是否有纳米粒子 | ICP-OES
MOF-808 | Ir | 94.3 | 1 | 1
| Pd | 100 | 1 | 1
| Rh | 86 | 1 | 1
| Ru | 30.6 | 1 | 0
| Pt | 100 | 1 | 1
| Ag | 0.2 | 1 | 1
| Au | 38.4 | 1 | 1
| Ni | 78.1 | 1 | 0
| Co | 3.7 | 1 | 0
| Cu | 0.7 | 1 | 0
UiO-66-BA | Ir | 100 | 1 | 1
| Pd | 100 | 1 | 1
| Rh | 100 | 1 | 0
| Ru | 88.4 | 1 | 0
| Pt | 96.9 | 1 | 1
| Ag | 0.2 | 1 | 1
| Au | 3.4 | 1 | 1
| Ni | 87.2 | 0 | 0
| Co | 0.2 | 0 | 0
| Cu | 0.2 | 0 | 0
UiO-67-BA | Ir | 98.9 | 1 | 1
| Pd | 92.6 | 1 | 1
| Rh | 100 | 1 | 0
| Ru | 68.5 | 1 | 0
| Pt | 96.7 | 1 | 1
| Ag | 0.1 | 1 | 1
| Au | 0.1 | 1 | 1
| Ni | 7.2 | 0 | 0
| Co | 8.4 | 0 | 0
| Cu | 3.1 | 0 | 0
MIL-140-BDC | Ir | 90.9 | 1 | 1
| Pd | 94.4 | 1 | 1
| Rh | 100 | 1 | 0
| Ru | 95.1 | 1 | 0
| Pt | 97.9 | 1 | 1
| Ag | 0.5 | 1 | 1
| Au | 2.9 | 1 | 1
| Ni | 5.4 | 1 | 0
| Co | 24.7 | 1 | 0
| Cu | 3.1 | 1 | 1
MIL-140-BPDC | Ir | 90.5 | 1 | 0
| Pd | 88.9 | 1 | 1
| Rh | 90.4 | 1 | 0
| Ru | 76.4 | 1 | 0
| Pt | 70.8 | 1 | 0
| Ag | 0.1 | 1 | 1
| Au | 0 | 1 | 1
| Ni | 0.8 | 1 | 0
| Co | 0.1 | 1 | 0
| Cu | 0.1 | 1 | 0
MOF-801 | Ir | 99.9 | 1 | 0
| Pd | 100 | 1 | 1
| Rh | 92.7 | 1 | 0
| Ru | 96.1 | 1 | 0
| Pt | 0.6 | 1 | 0
| Ag | 1.2 | 1 | 1
| Au | 19.2 | 1 | 1
| Ni | 6 | 1 | 0
| Co | 0 | 1 | 1
| Cu | 1.1 | 1 | 0
Zr-FA | Ir | 86 | 1 | 0
| Pd | 100 | 1 | 1
| Rh | 88.7 | 1 | 0
| Ru | 60.6 | 1 | 0
| Pt | 27.7 | 1 | 0
| Ag | 0.1 | 1 | 1
| Au | 0.1 | 1 | 1
| Ni | 0 | 1 | 0
| Co | 1.1 | 1 | 0
| Cu | 0 | 1 | 0
Zr12-BPDC | Ir | 100 | 0 | 1
| Pd | 100 | 0 | 1
| Rh | 100 | 0 | 0
| Ru | 22.9 | 0 | 0
| Pt | 95.9 | 0 | 1
| Ag | 86.3 | 0 | 1
| Au | 1.5 | 0 | 1
| Ni | 2.5 | 0 | 0
| Co | 1.5 | 0 | 0
| Cu | 11.4 | 0 | 0
DUT-51 | Ir | 100 | 1 | 0
| Pd | 97.4 | 1 | 1
| Rh | 100 | 1 | 0
| Ru | 100 | 1 | 0
| Pt | 82.5 | 1 | 0
| Ag | 0.5 | 0 | 1
| Au | 0.6 | 1 | 1
| Ni | 2.3 | 0 | 0
| Co | 0.1 | 0 | 0
| Cu | 0.1 | 1 | 0
DUT-67 | Ir | 100 | 1 | 1
| Pd | 95.2 | 1 | 0
| Rh | 100 | 1 | 0
| Ru | 20.8 | 1 | 0
| Pt | 94 | 1 | 0
| Ag | 0.1 | 1 | 1
| Au | 0 | 1 | 1
| Ni | 0.1 | 1 | 0
| Co | 0 | 1 | 0
| Cu | 0 | 1 | 0
PCN-700 | Ir | 100 | 1 | 0
| Pd | 100 | 1 | 1
| Rh | 95.8 | 1 | 0
| Ru | 13.7 | 1 | 0
| Pt | 95.7 | 1 | 1
| Ag | 0.1 | 1 | 1
| Au | 12.9 | 1 | 1
| Ni | 0.1 | 1 | 0
| Co | 0.2 | 1 | 0
| Cu | 0.1 | 1 | 0

## Sheet2
MOF | M | PXRD signals of MOF after reaction
MOF-808 | Ir | 1
| Pd | 1
| Rh | 1
| Ru | 1
| Pt | 1
| Ag | 1
| Au | 1
| Ni | 1
| Co | 1
| Cu | 1
UiO-66-BA | Ir | 1
| Pd | 1
| Rh | 1
| Ru | 1
| Pt | 1
| Ag | 1
| Au | 1
| Ni | 0
| Co | 0
| Cu | 0
UiO-67-BA | Ir | 1
| Pd | 1
| Rh | 1
| Ru | 1
| Pt | 1
| Ag | 1
| Au | 1
| Ni | 0
| Co | 0
| Cu | 0
MIL-140-BDC | Ir | 1
| Pd | 1
| Rh | 1
| Ru | 1
| Pt | 1
| Ag | 1
| Au | 1
| Ni | 1
| Co | 1
| Cu | 1
MIL-140-BPDC | Ir | 1
| Pd | 1
| Rh | 1
| Ru | 1
| Pt | 1
| Ag | 1
| Au | 1
| Ni | 1
| Co | 1
| Cu | 1
MOF-801 | Ir | 1
| Pd | 1
| Rh | 1
| Ru | 1
| Pt | 1
| Ag | 1
| Au | 1
| Ni | 1
| Co | 1
| Cu | 1
Zr-FA | Ir | 1
| Pd | 1
| Rh | 1
| Ru | 1
| Pt | 1
| Ag | 1
| Au | 1
| Ni | 1
| Co | 1
| Cu | 1
Zr12-BPDC | Ir | 0
| Pd | 0
| Rh | 0
| Ru | 0
| Pt | 0
| Ag | 0
| Au | 0
| Ni | 0
| Co | 0
| Cu | 0
DUT-51 | Ir | 1
| Pd | 1
| Rh | 1
| Ru | 1
| Pt | 1
| Ag | 0
| Au | 1
| Ni | 0
| Co | 0
| Cu | 1
DUT-67 | Ir | 1
| Pd | 1
| Rh | 1
| Ru | 1
| Pt | 1
| Ag | 1
| Au | 1
| Ni | 1
| Co | 1
| Cu | 1
PCN-700 | Ir | 1
| Pd | 1
| Rh | 1
| Ru | 1
| Pt | 1
| Ag | 1
| Au | 1
| Ni | 1
| Co | 1
| Cu | 1

## Sheet3
MOF | M
MOF-808 | Ir
Pd
Rh
Ru
Pt
Ag
Au
Ni
Co
Cu
UiO-66-BA | Ir
Pd
Rh
Ru
Pt
Ag
Au
Ni
Co
Cu
UiO-67-BA | Ir
Pd
Rh
Ru
Pt
Ag
Au
Ni
Co
Cu
MIL-140-BDC | Ir
Pd
Rh
Ru
Pt
Ag
Au
Ni
Co
Cu
MIL-140-BPDC | Ir
Pd
Rh
Ru
Pt
Ag
Au
Ni
Co
Cu
MOF-801 | Ir
Pd
Rh
Ru
Pt
Ag
Au
Ni
Co
Cu
Zr-FA | Ir
Pd
Rh
Ru
Pt
Ag
Au
Ni
Co
Cu
Zr12-BPDC | Ir
Pd
Rh
Ru
Pt
Ag
Au
Ni
Co
Cu
DUT-51 | Ir
Pd
Rh
Ru
Pt
Ag
Au
Ni
Co
Cu
DUT-67 | Ir
Pd
Rh
Ru
Pt
Ag
Au
Ni
Co
Cu
PCN-700 | Ir
Pd
Rh
Ru
Pt
Ag
Au
Ni
Co
Cu