## single_vs_multi
Metal_class | entries | unique_papers | entries_per_paper
Multi-metal | 62 | 45 | 1.378
Single-metal | 291 | 181 | 1.608
All | 353 |  | 1.634

## impreg_inside_methods
Method | Count | Percent
Solution impregnation | 19 | 55.9
Double solvent method | 15 | 44.1

## inside_by_group
Synthesis_grouped | Inside_entries | Inside_share_%
Liquid-phase impregnation | 34 | 55.7
Bottle-around-ship | 18 | 29.5
Chemical vapor deposition / infiltration | 4 | 6.6
One-pot / in-situ encapsulation | 4 | 6.6
Mechanochemical synthesis | 1 | 1.6

## subset_rows
金属 | 条目 | MOF | 是否在外表面 | 合成方法 | 备注（混合金属） | 文献编号 | Unnamed: 7 | Ref_norm | Metal_class | Metal_list | Location_norm | Synthesis_norm | Synthesis_grouped
Ag | 18 | [Zr6(Me-TTFTB)1.5O4(OH)4(C6H5COO)6] | 0 | SI | Me-TTFTB=tetrathiafulvalene tetramethylbenzoate | 184 |  | 184 | Single-metal | ['Ag'] | Inside | Solution impregnation | Liquid-phase impregnation
Ag | 19 | UiO-66-NH2 | 0 | SI |  | 164 |  | 164 | Single-metal | ['Ag'] | Inside | Solution impregnation | Liquid-phase impregnation
Ag | 22 | SO3-NU-902 | 0 | SI |  | 195 |  | 195 | Single-metal | ['Ag'] | Inside | Solution impregnation | Liquid-phase impregnation
Ag | 25 | [Zr6(TTFTB)2O8(OH2)8](Zr) | 0 | SI | TTFTB = tetrathiafulvalene tetrabenzoate | 209 |  | 209 | Single-metal | ['Ag'] | Inside | Solution impregnation | Liquid-phase impregnation
Ag | 29 | UiO-66 | 0 | SI |  | 231 |  | 231 | Single-metal | ['Ag'] | Inside | Solution impregnation | Liquid-phase impregnation
Pd | 93 | MIL-101(Cr) | 0 | SI |  | 31 |  | 31 | Single-metal | ['Pd'] | Inside | Solution impregnation | Liquid-phase impregnation
Pd | 127 | UiO-66-NH2 | 0 | DSM |  | 91 |  | 91 | Single-metal | ['Pd'] | Inside | Double solvent method | Liquid-phase impregnation
Pd | 141 | UiO-66-NH2 | 0 | DSM |  | 134-1 |  | 134 | Single-metal | ['Pd'] | Inside | Double solvent method | Liquid-phase impregnation
Pd | 142 | UiO-66 | 0 | DSM |  | 134-1 |  | 134 | Single-metal | ['Pd'] | Inside | Double solvent method | Liquid-phase impregnation
Pd | 143 | UiO-66-OMe | 0 | DSM |  | 134-1 |  | 134 | Single-metal | ['Pd'] | Inside | Double solvent method | Liquid-phase impregnation
Pd | 144 | UiO-66-2OH | 0 | DSM |  | 134-1 |  | 134 | Single-metal | ['Pd'] | Inside | Double solvent method | Liquid-phase impregnation
Pd | 145 | MIL-101-Fx | 0 | DSM | x=3, 5, 7, 11, 15 | 136 |  | 136 | Single-metal | ['Pd'] | Inside | Double solvent method | Liquid-phase impregnation
Pd | 155 | [Zr6(Me-TTFTB)1.5O4(OH)4(C6H5COO)6] | 0 | SI | Me-TTFTB=tetrathiafulvalene tetramethylbenzoate | 184 |  | 184 | Single-metal | ['Pd'] | Inside | Solution impregnation | Liquid-phase impregnation
Pd | 157 | MIL-101(Cr) | 0 | DSM |  | 166 |  | 166 | Single-metal | ['Pd'] | Inside | Double solvent method | Liquid-phase impregnation
Pd | 161 | MIL-101(Cr) | 0 | DSM |  | 168 |  | 168 | Single-metal | ['Pd'] | Inside | Double solvent method | Liquid-phase impregnation
Pd | 167 | UiO-66-NH2 | 0 | DSM |  | 197 |  | 197 | Single-metal | ['Pd'] | Inside | Double solvent method | Liquid-phase impregnation
Pd | 172 | UiO-66 | 0 | SI |  | 232 |  | 232 | Single-metal | ['Pd'] | Inside | Solution impregnation | Liquid-phase impregnation
Pd | 177 | MIL-101-NH2 | 0 | DSM | 反应后粒径保持很小 | 136 |  | 136 | Single-metal | ['Pd'] | Inside | Double solvent method | Liquid-phase impregnation
Pd | 178 | UiO-66 | 0 | DSM |  | 175 |  | 175 | Single-metal | ['Pd'] | Inside | Double solvent method | Liquid-phase impregnation
Pd | 180 | UiO-66-NH2 | 0 | DSM |  | 241 |  | 241 | Single-metal | ['Pd'] | Inside | Double solvent method | Liquid-phase impregnation
Pt | 189 | MIL-101(Cr) | 0 | DSM |  | 42 |  | 42 | Single-metal | ['Pt'] | Inside | Double solvent method | Liquid-phase impregnation
Pt | 190 | Zr6(μ3-O)4(μ3-OH)4(bpdc)5.94(L1)0.06 (UiO-67-1) | 0 | SI | The [Ir(ppy)2(bpy)]Cl-derived dicarboxylic acids H2L1 was synthesized by treating [Ir(ppy)2Cl]2 with diethyl (2,2′-bipyridine)-5,5′-dicarboxylate (Et2L1) | 55 | 汪老师的文章，从TEM图判断为0 | 55 | Single-metal | ['Pt'] | Inside | Solution impregnation | Liquid-phase impregnation
Pt | 191 | Zr6(μ3-O)4(μ3-OH)4(L2)6·64DMF (UiO-67-2) | 0 | SI | The [Ir(ppy)2(bpy)]Cl-derived dicarboxylic acids H2L2 was synthesized by treating [Ir(ppy)2Cl]2 with dimethyl (2,2′-bipyridine)-5,5′-dibenzoate (Me2L2) | 55 | 汪老师的文章，从TEM图判断为0 | 55 | Single-metal | ['Pt'] | Inside | Solution impregnation | Liquid-phase impregnation
Pt | 193 | MIL-101(Cr) | 0 | DSM | AR | 64 |  | 64 | Single-metal | ['Pt'] | Inside | Double solvent method | Liquid-phase impregnation
Pt | 194 | UiO-66-NH2(Zr) | 0 | SI |  | 65 |  | 65 | Single-metal | ['Pt'] | Inside | Solution impregnation | Liquid-phase impregnation
Pt | 243 | UiO-66 | 0 | SI |  | 216 |  | 216 | Single-metal | ['Pt'] | Inside | Solution impregnation | Liquid-phase impregnation
Pt | 253 | MIL-101 | 0 | DSM |  | 126 |  | 126 | Single-metal | ['Pt'] | Inside | Double solvent method | Liquid-phase impregnation
Rh | 255 | ZIF-8(Zn) | 0 | SI | Before Reaction | 66 |  | 66 | Single-metal | ['Rh'] | Inside | Solution impregnation | Liquid-phase impregnation
Cu | 260 | NU-1000-NH2/PrSH(Zr) | 0 | SI |  | 193 |  | 193 | Single-metal | ['Cu'] | Inside | Solution impregnation | Liquid-phase impregnation
Cu | 263 | UiO-66-NH2 | 0 | SI |  | 204 |  | 204 | Single-metal | ['Cu'] | Inside | Solution impregnation | Liquid-phase impregnation
Cu | 264 | MOF-801 | 0 | SI |  | 204 |  | 204 | Single-metal | ['Cu'] | Inside | Solution impregnation | Liquid-phase impregnation
Cu | 265 | 2Bn@UiO-67 | 0 | SI |  | 218 |  | 218 | Single-metal | ['Cu'] | Inside | Solution impregnation | Liquid-phase impregnation
Cu | 268 | NU-1000-NH2 | 0 | SI |  | 225 |  | 225 | Single-metal | ['Cu'] | Inside | Solution impregnation | Liquid-phase impregnation
Ni | 280 | UiO-66 | 0 | SI |  | 220 |  | 220 | Single-metal | ['Ni'] | Inside | Solution impregnation | Liquid-phase impregnation